## history (hidden)
Serial # | # | Orign Volts | pre test Volts | pre load Volts | pre load Amps | pre calc Ohms | end test Volts | end load Volts | end load Amps | end calc Ohms | DCHG 1 | CHG 1 | After 1 Volts | DCHG 2 | CHG 2 | After 2 Volts | DCHG 3 | CHG 3 | After 3 Volts | DCHG 4 | CHG 4 | After 4 Volts | DCH 5 | CHG 5 | After 5 Volts | DCH 6 | CHG 6 | After 6 Volts | DCH 7 | CHG 7 | After 7 Volts | DCH 8 | CHG 8 | After 8 Volts | DCH 9 | CHG 9 | After 9 Volts | DCH 10 | CHG 10 | After 10 Volts | DCH 11 | CHG 11 | After 11 Volts | DCH 12 | CHG 12 | After 12 Volts | DCH 13 | CHG 13 | After 13 Volts | DCH 14 | CHG 14 | After 14 Volts | DCH 15 | CHG 15 | After 15 Volts
034GNA10258E | 1 | 7.66 | [8 empty] | 3876 | 5684 | 8.15 | 4296 | 5684 | 8.24 | 4428 | 5684 | 8.3 | 4396 | 5684 | 8.25 | 4315 | 5684 | 8.25 | 4314 | 5684 | 8.25 | 4335 | 5683 | 8.24 | 4305 | 5684 | 8.33
034GNA10255E | 1' | 7.7
034GNA10250E | 2 | 7.7
034GNA10229E | 2' | 7.7
034GNA10228E | 3 | 7.69
034GNA10230E | 3' | 7.7
034GNA10231E | 4 | 7.69
034GNA10246E | 4' | 7.7
034GNA10126E | 5 | 7.61 | [8 empty] | 1502 | 2367 |  | 2048 | 2367 | 8.28 | 2303 | 5014 |  | 3091 | 5683 | 8.07 | 3129 | 5683 | 8.08 | 3180 | 5683 | 8.16 | 3662 | 5683 | 8.17 | 3695 | 5684 | 8.14 | 3688 | 5683 | 8.23 | 3885 | 5683 | 8.22 | 3940 | 5683 | 8.22 | 3972 | 5683 | 8.21 | 3958 | 5684 | 8.31
034GNA10233E | 5' | 7.69
034GNA10236E | 6 | 7.69
231I6A03714Y | 6' | 7.67 | [8 empty] | 2899 | 5684 | 8.19 | 3588 | 5684 | 8.19
034GNA10240E | 7 | 7.69
034GNA10242E | 7' | 7.69
034GNA10145E | 8 | 7.69
034GNA10163E | 8' | 6.57 | [8 empty] | 70 | 1834 |  | ?626 | 1688 |  | ?684 | 1486 | 6.81 | .5)99 | 4791 | 6.81 | 553,5 | 5686 | 6.7 | 557,5 | 5686 | 6.77 | 547,1 | 1986 | 6.89
034GNA10152E | 9 | 7.7
034GNA10153E | 9' | 7.69
034GNA10154E | 10 | 7.69
034GNA10156E | 10' | 7.69
034GNA10158E | 11 | 7.7
034GNA10159E | 11' | 7.7 | [8 empty] | 3411 | 5683 | 8.15 | 3831 | 5682 | 8.13
034GNA10161E | 12 | 7.69
152I8G08266Y B2 | 12' | 7.7
133GJA07649E | 13 | 7.65 | [8 empty] | 2700 | 5688 | 8.43 | 4073 | 3568 | 8.34 | 3287 | 604 | 7.61 | 659 | 4147 | 8.35 | 3534 | 5693 | 8.42 | 4186 | 5352 | 8.35 | 4179 | 5688 | 8.47 | 4481 | 5688 | 8.44 | 4524 | 5688 | 8.29 | 4281 | 5688 | 8.35
034GNA10166E | 13' | 7.67 | [8 empty] | 2120 | 5683 | 8.19 | 2683 | 5683 | 8.15 | 2722 | 5683 | 8.25
034GNA10167E | 14 | 7.69
034GNA10169E | 14' | 7.65 | [8 empty] | 2499 | 2368 |  | 2499 | 2368 |  | 3052 | 5685 | 8.19 | 4007 | 5685 | 8.19 | 3968 | 5684 | 8.3 | 4114 | 1184 | 7.92 | 1144 | 5682 | 8.4 | 4552 | 5684 | 8.33 | 4355 | 772 | 7.74 | 774 | 5683 | 8.3 | 4430 | 5683 | 8.33 | 4467 | 5683 | 8.42 | 4595 | 5683 | 8.28 | 4418 | 5683 | 8.23 | 4364 | 5684 | 8.34
HiTecX4AC: NiMH; DCHG and CHGA <=0.7mA; DCHG to 6.0V; CHGV <9000mAh; default 5mAh; 720 minutes; temp 75-95F, humid.
RED font means that the charge (CHG) cycle was absent or interrupted on the hobby charger.
BLUE font is the CHG cycle and voltage after an interruption (disconnect).
PINK font is the Voltage a few hours after removal from the 2005 Prius.
For #1 and #10' only, the 1st and 2nd charge and discharge time limit was 300 minutes. After the second cycle, the time limit was set to 720 minutes. All charge and discharge times were less than 720 minutes.
Not sure about low numbers on #2' – it could have been caused by my touching the uninsulated part of the banana plugs.
Cool down time between cycles: When a D/C cycle finishes when I am there, I record data and then restart. If I am not, cooling time could be hours.
[19 empty] | 2700 | 5688 | 8.43 | 4073 | 3568 | 8.34 | 3287 | 604 | 7.61 | 659 | 4147 | 8.35 | 3534 | 5693 | 8.42 | 4186 | 5352 | 8.35 | 4179 | 5688 | 8.47 | 4481 | 5688 | 8.44 | 4524 | 5688 | 8.29 | 4281 | 5688 | 8.35

## cellspostpf
# | Serial # | Serial # | Orig Volts June | Point Volts July | Diff Volts July | pre test Volts | pre load Volts | pre load Amps | pre calc Ohms | end test Volts | end load Volts | end load Amps | end calc Ohms | Point Volts 08/11 | Diff Volts 08/11 | Point Volts 08/18 | Diff Volts 08/18 | Point Volts 08/25 | Diff Volts 08/25 | DCHG 1 | CHG 1 | After 1 Volts | DCHG 2 | CHG 2 | After 2 Volts | DCHG 3 | CHG 3 | After 3 Volts | DCHG 4 | CHG 4 | After 4 Volts | DCH 5 | CHG 5 | After 5 Volts | DCH 6 | CHG 6 | After 6 Volts | DCH 7 | CHG 7 | After 7 Volts | DCH 8 | CHG 8 | After 8 Volts | DCH 9 | CHG 9 | After 9 Volts | DCH 10 | CHG 10 | After 10 Volts | DCH 11 | CHG 11 | After 11 Volts | DCH 12 | CHG 12 | After 12 Volts | DCH 13 | CHG 13 | After 13 Volts | DCH 14 | CHG 14 | After 14 Volts | DCH 15 | CHG 15 | After 15 Volts | DCH 16 | CHG 16 | After 16 Volts | DCH 17 | CHG 17 | After 17 Volts
1 | 034GNA10258E | 034GNA10258E | 7.66 | 7.96 | [9 empty] | 7.96 |  | 7.79 |  |  |  | 3876 | 5684 | 8.15 | 4296 | 5684 | 8.24 | 4428 | 5684 | 8.3 | 4396 | 5684 | 8.25 | 4315 | 5684 | 8.25 | 4314 | 5684 | 8.25 | 4335 | 5683 | 8.24 | 4305 | 5684 | 8.33
1' | 034GNA10255E | 034GNA10255E | 7.7 | 7.59 | 0.11 | [8 empty] | 7.59 | 0.11 | 7.56 | -0.14 |  |  | 3836 | 6500 | 8.01 | 4022 | 6500 | 8.13 | 4395 | 7500 | 8.11 | 4560 | 7500 | 8.19 | 168 | 7500 | 8.22 | 4965 | 7500 | 8.31 | 5101
2 | 034GNA10250E | 034GNA10250E | 7.7 | 7.6 | 0.1 | [8 empty] | 7.6 | 0.1 | 7.57 | -0.13
2' | 034GNA10229E | 034GNA10229E | 7.7 | 7.59 | 0.11 | [8 empty] | 7.59 | 0.11 | 7.56 | -0.14
3 | 034GNA10228E | 034GNA10228E | 7.69 | 7.6 | 0.09 | [8 empty] | 7.6 | 0.09 | 7.57 | -0.12
3' | 034GNA10230E | 034GNA10230E | 7.7 | 7.58 | 0.12 | [8 empty] | 7.58 | 0.12 | 7.54 | -0.16
4 | 034GNA10231E | 034GNA10231E | 7.69 | 7.57 | 0.12 | [8 empty] | 7.57 | 0.12 | 7.54 | -0.15
4' | 034GNA10246E | 034GNA10246E | 7.7 | 7.57 | 0.13 | [8 empty] | 7.57 | 0.13 | 7.54 | -0.16
5 | 034GNA10126E | 034GNA10126E | 7.61 | 7.95 | [9 empty] | 7.95 |  | 7.79 |  |  |  | 1502 | 2367 |  | 2048 | 2367 | 8.28 | 2303 | 5014 |  | 3091 | 5683 | 8.07 | 3129 | 5683 | 8.08 | 3180 | 5683 | 8.16 | 3662 | 5683 | 8.17 | 3695 | 5684 | 8.14 | 3688 | 5683 | 8.23 | 3885 | 5683 | 8.22 | 3940 | 5683 | 8.22 | 3972 | 5683 | 8.21 | 3958 | 5684 | 8.31
5' | 034GNA10233E | 034GNA10233E | 7.69 | 7.56 | 0.13 | [8 empty] | 7.56 | 0.13 | 7.52 | -0.17
6 | 034GNA10236E | 034GNA10236E | 7.69 | 7.56 | 0.13 | [8 empty] | 7.56 | 0.13 | 7.52 | -0.17 | 7.7 | 0.01 | 2819 | 7500 | 8.08 | 3245 | 7500 | 8.17 | 3940 | 7500 | 8.09 | 3816 | 7500 | 8.07 | 3843 | 7500 | 8.12 | 3957 | 8000 | 8.13 | 4145 | 8000 | 8.16 | 4350 | 8000 | 8.12 | 4187 | 8000 | 8.22 | 4651 | 8000 | 8.21
6' | 231I6A03714Y | 231I6A03714Y | 7.67 | 8.18 | [9 empty] | 8.18 |  | 8.17 |  | 7.47 | -0.2 | 2583 | 7949 | 8.23 | 4478 | 7949 | 8.27 | 120 | 7949 | 8.15 | 4434 | 7949 | 8.27 | 4635 | 7949 | 8.13 | 4474 | 7949 | 8.2 | 4619 | 7949 | 8.2 | 4919 | 7949 | 8.13 | 4460 | 6500 | -
7 | 034GNA10240E | 034GNA10240E | 7.69 | 7.57 | 0.12 | [8 empty] | 7.57 | 0.12 | 7.53 | -0.16 | 7.47 | -0.22
7' | 034GNA10242E | 034GNA10242E | 7.69 | 7.56 | 0.13 | [8 empty] | 7.56 | 0.13 | 7.52 | -0.17 | 7.27 | -0.42 | 2055 | 7500 | 8.07 | 2642 | 7500 | 8.14 | 3210 | 7500 | 8.06 | 3117 | 7500 | 8.06 | 3110 | 7500 | 8.09 | 3123 | 8000 | 8.12 | 3144 | 8000 | 8.12 | 3165 | 8000 | 8.08 | 3077 | 8000 | 8.18 | 3178 | 8000 | 8.14
8 | 034GNA10145E | 034GNA10145E | 7.69 | 7.56 | 0.13 | [8 empty] | 7.56 | 0.13 | 7.51 | -0.18 |  |  | 2418 | 6500 | 8.01 | 2849 | 6500 | 8.12 | 3477 | 7500 | 8.11 | 3785 | 7500 | 8.17 | 154 | 7500 | 8.26 | 4597 | 7500 | 8.1 | 4315 | 7500 | 8.26
8' | 034GNA10163E | 034GNA10163E | 6.57 | 6.68 | [9 empty] | 6.68 |  | 6.51 | -0.06 |  |  | 411 | 1960 | 6.75 | 464 | 7955 | 7.39 | 825 | 2935 | 7.36 | 697 | 691 | 6.84 | 448 | 7955 | 7.07 | 499 | 7956 | 8.15 | 7 | 1370 | 7.06 | 23 | 7955 | 7.51 | -
9 | 034GNA10152E | 034GNA10152E | 7.7 | 7.58 | 0.12 | [8 empty] | 7.58 | 0.12 | 7.55 | -0.15 |  |  | 3657 | 6500 | 8 | 3890 | 6500 | 8.16 | 4303 | 7500 | 8.13 | 4473 | 7500 | 8.13 | 667 | 7500 | 8.26 | 5051 | 7500 | 8.07 | 4717 | 7500 | 8.27
9' | 034GNA10153E | 034GNA10153E | 7.69 | 7.56 | 0.13 | [8 empty] | 7.56 | 0.13 | 8.12 |  |  |  | 2250 | 5025 | 8.04 | 2797 | 5424 | 8.13 | 3053 | 7955 | 8.24 | 3957 | 7955 | 8.21 | 3918 | 5344 | 8.03 | 3255 | 6500 | -
10 | 034GNA10154E | 034GNA10154E | 7.69 | 7.56 | 0.13 | [8 empty] | 7.56 | 0.13 | 7.53 | -0.16 | 7.52 | -0.17 | 3497 | 7500 | 8.13 | 3809 | 7500 | 8.2 | 4494 | 7500 | 8.1 | 4273 | 7500 | 8.09 | 4247 | 7500 | 8.27 | 4326 | 8000 | 8.19 | 4529 | 7220 | 8.26 | 4700 | 8000 | 8.49 | 4902 | 8000 | 8.22 | 4886 | 8000 | 8.2
10' | 034GNA10156E | 034GNA10156E | 7.69 | 7.56 | 0.13 | [8 empty] | 7.56 | 0.13 | 7.53 | -0.16
11 | 034GNA10158E | 034GNA10158E | 7.7 | 7.58 | 0.12 | [8 empty] | 7.58 | 0.12 | 7.55 | -0.15
11' | 034GNA10159E | 034GNA10159E | 7.7 | 8.04 | [9 empty] | 8.04 |  | 8.17 |  |  |  | 3651 | 7950 | 8.3 | 4776 | 8035 | 8.26 | 241 | 7951 | 8.11 | 4594 | 7949 | 8.21 | 4785 | 7950 | 8.12 | 4590 | 7951 | 8.19 | 4794 | 7950 | 8.16 | 4722 | 7951 | 8.12 | 4564 | 6500 | -
12 | 034GNA10161E | 034GNA10161E | 7.69 | 7.57 | 0.12 | [8 empty] | 7.57 | 0.12 | 7.54 | -0.15
12' | 152I8G08266Y B2 | 152I8G08266Y B2 | 7.7 | 7.6 | 0.1 | [8 empty] | 7.6 | 0.1 | 7.58 | -0.12 |  |  | 3613 | 7949 | 8.07 | 4035 | 8000 | 8.1 | 4241 | 8000 | 8.14 | 4578 | 8000 | 8.14 | 4316 | 8000 | 8.22 | 5018 | 8000 | 8.23
13 | 133GJA07649E | 133GJA07649E | 7.65 | 7.95 | [9 empty] | 7.95 |  | 7.76 |  |  |  | 2700 | 5688 | 8.43 | 4073 | 3568 | 8.34 | 3287 | 604 | 7.61 | 659 | 4147 | 8.35 | 3534 | 5693 | 8.42 | 4186 | 5352 | 8.35 | 4179 | 5688 | 8.47 | 4481 | 5688 | 8.44 | 4524 | 5688 | 8.29 | 4281 | 5688 | 8.35 | 2298 | 7500 | 8.16 | 4225 | 7500 | 8.34 | 5104 | 7500 | 8.23 | 4903 | 7949 | 8.2
13' | 034GNA10166E | 034GNA10166E | 7.67 | 8.11 | [9 empty] | 8.11 |  | 8.07 |  | 7.7 | 0.03 | 2652 | 7949 | 8.14 | 2953 | 7949 | 8.08 | 2014 | 7949 | 8.12 | 3009 | 7951 | 8.11 | 2852 | 7949 | 8.31 | 2999 | 6474 | 8.18 | 2889 | 7949 | 8.2 | 2944 | 7949 | 8.12 | 2783 | 7949 | 8.05 | 2536 | 6500 | 0 | [16 empty] | 7500 | 8.07 |  | 7500 | 8.25
14 | 034GNA10167E | 034GNA10167E | 7.69 | 7.57 | 0.12 | [8 empty] | 7.57 | 0.12 | 7.54 | -0.15 |  |  | 2921 | 6500 | 7.96 | 3380 | 6500 | 8.11 | 3800 | 7500 | 8.08 | 4043 | 7500 | 8.14 | 335 | 7500 | 8.23 | 4940 | 7500 | 8.07 | 4647 | 7500 | 8.25
14' | 034GNA10169E | 034GNA10169E | 7.65 | 7.97 | [9 empty] | 7.97 |  | 7.8 |  |  |  | 2499 | 2368 |  | 2499 | 2368 |  | 3052 | 5685 | 8.19 | 4007 | 5685 | 8.19 | 3968 | 5684 | 8.3 | 4114 | 1184 | 7.92 | 1144 | 5682 | 8.4 | 4552 | 5684 | 8.33 | 4355 | 772 | 7.74 | 774 | 5683 | 8.3 | 4430 | 5683 | 8.33 | 4467 | 5683 | 8.42 | 4595 | 5683 | 8.28 | 4418 | 5683 | 8.23 | 4364 | 5684 | 8.34
Difference in voltage measured by Fluke meter (Diff Volts) is generally before any discharge/charge cycles took place.
First iteration the DCHG was 0.5A for #13',#11',#8',#6'. Second iteration for #8', set Sensitivity to 6mV/Cell. Varied after that, but always <=7mV
HiTecX4AC: NiMH; DCHG and CHGA <=0.7mA; DCHG to 6.0V; CHGV <9000mAh; default 5mAh; 720 minutes; temp 75-95F, humid.
RED Orig Volts font means that the charge (CHG) cycle was absent or interrupted by a disconnect or an AC power failure on the hobby charger.
BLUE font is the CHG cycle and voltage after an interruption (disconnect).
PINK Orig Volts font is the Voltage a few hours after removal from the 2005 Prius for anomalous cells. PINK Start Volts font is for cells which were previously charge-cycled.
BLACK Orig Volts font is the Voltage a few hours after removal from the 2005 Prius. BLACK Start Volts font is the voltage weeks after removal from the Prius. Time was noted rather casually.
After the power failure, resumed work with the above settings. This sheet represents only work completed after the power failure on 20160809 at about 14:00 EDT.
low numbers on #13' – insufficient crimp on terminals: and had to recrimp restart 2nd iteration on #13,#10,#7',#6 after 2 hours.
Cool down time between cycles: a few minutes to hours.
Note on U1: RED Orig Volts font means that the charge (CHG) cycle was absent or interrupted by a disconnect or an AC power failure on the hobby charger.
Note on U3: RED Orig Volts font means that the charge (CHG) cycle was absent or interrupted by a disconnect or an AC power failure on the hobby charger.
Note on U13: RED Orig Volts font means that the charge (CHG) cycle was absent or interrupted by a disconnect or an AC power failure on the hobby charger.
Note on U16: RED Orig Volts font means that the charge (CHG) cycle was absent or interrupted by a disconnect or an AC power failure on the hobby charger.

## logsheet (hidden)
D | D | D | D
C | C | C | C
D | D | D | D
C | C | C | C
D | D | D | D
C | C | C | C
D | D | D | D
C | C | C | C
D | D | D | D
C | C | C | C
D | D | D | D
C | C | C | C
D | D | D | D
C | C | C | C
D | D | D | D
C | C | C | C
D | D | D | D
C | C | C | C
D | D | D | D
C | C | C | C
D | D | D | D
C | C | C | C
D | D | D | D
C | C | C | C
D | D | D | D
C | C | C | C
D | D | D | D
C | C | C | C
D | D | D | D
C | C | C | C
D | D | D | D
C | C | C | C
D | D | D | D
C | C | C | C
D | D | D | D
C | C | C | C
D | D | D | D
C | C | C | C
D | D | D | D
C | C | C | C
D | D | D | D
C | C | C | C
D | D | D | D
C | C | C | C
D | D | D | D
C | C | C | C
D | D | D | D
C | C | C | C
D | D | D | D
C | C | C | C
D | D | D | D
C | C | C | C
D | D | D | D
C | C | C | C
D | D | D | D
C | C | C | C
D | D | D | D
C | C | C | C
D | D | D | D
C | C | C | C
D | D | D | D
C | C | C | C
D | D | D | D
C | C | C | C
D | D | D | D
C | C | C | C