## Sheet1
Module | Initial Voltage | 21W, 1min | Delta | Charge 1 Time | Charge 1 Max V | Discharde time | Vmax | Charge time |  | Charge 1 | Discharge 1 | CH2 | DIS2 | charge 3 | Discharge 3 | Charge 4 | VOLTAGE | Charge 5 | Discharge 5 | Charge 6 | Full CHARGE | time taken | (+)12hrs | (+)12 | (+)12hrs | (+)12 | (+)12 | (+)12 | (+)24 | (+)24 | (+)24 | (+)24 | (+)24 | (+)48 | DELTA 9 Days | DISCHARGE 9, 15, 16 | charge |  | (+)12
1 | 7.59 | 7.52 | 0.07 | 54min | 8.67 | 120 |  |  | 240min(5.52V) | 2402 | 3895 | 3861 | 5550 | (1st time - reached 7500mAh) | 1611? | 5582 | 8.19 (7/3/21 19:20) |  |  |  | 8.19 | 10 min | 7.95 | 7.9 | 7.87 | 7.84 | 7.82 | 7.81 | 7.78 | 7.77 | 7.76 | 7.74 | 7.73 | 7.69 | 0.5
2 | 7.8 | 7.75 | 0.05 | [6 empty] | 2020 | 5799 | 7500 |  | 1949 | 6283 | 7500 | FAST |  |  |  | 8.34 | (15min) | 8.03 | 7.99 | 7.97 | 7.95 | 7.94 | 7.91 | 7.9 | 7.89 | 7.87 | 7.87 | 7.86 | 7.83 | 0.51
3 | 7.79 | 7.72 | 0.07 | 45min |  | 240min (5.49V) |  |  |  | 1760 | 3887 | 3361 | 5583 | 7325 | 5907 | 7500 | 8.18 (7/3/21 19:20) |  |  |  | 8.18 | (53min) | 8.01 | 7.99 | 7.96 | 7.94 | 7.93 | 7.91 | 7.89 | 7.88 | 7.87 | 7.85 | 7.84 | 7.82 | 0.36
4 | 7.75 | 7.68 | 0.07 | [6 empty] | 1940 | 5819 | 7343 | 6034 | 7500 | [6 empty] | 8.19 | (30min) | 7.98 | 7.95 | 7.94 | 7.92 | 7.91 | 7.9 | 7.88 | 7.87 | 7.85 | 7.85 | 7.84 | 7.81 | 0.38
5 | 7.78 | 7.7 | 0.08 | 45min | 8.5 | 195 |  |  |  | 2865 | 5108 | 7189 | 5409 | 7500 |  | 7500 | 8.20 (7/3/21 19:20) |  |  |  | 8.36 |  | 8.07 | 8.03 | 8 | 7.99 | 7.97 | 7.96 | 7.94 | 7.92 | 7.92 | 7.9 | 7.9 | 7.87 | 0.49
6 | 6.51 | 6.39 | 0.12 | [31 empty] | 0
7 | 7.73 | 7.66 | 0.07 | 40-45min | 8.71 |  |  |  |  | 1837 | 2545 | 3727 | 2945 |  |  |  | 6.85 (7/3/21 19:20) |  |  |  | 8.4 | (131min) | 8.1 | 8.05 | 8.02 | 8.01 | 8 | 7.98 | 7.96 | 7.95 | 7.94 | 7.92 | 7.91 | 7.88 | 0.52
8 | 7.8 | 7.72 | 0.08 | [6 empty] | 2279 | 5541 | 7500 |  | 1788 | 6249 | 7500 | FAST |  |  |  | 8.31 | (32min) | 7.99 | 7.95 | 7.93 | 7.92 | 7.9 | 7.9 | 7.88 | 7.88 | 7.86 | 7.85 | 7.85 | 7.83 | 0.48
9 | 7.74 | 7.67 | 0.07 | [6 empty] | 1581 | 1943 | 2041 | 4964 | 662 | 654 | 627 | 635 (5.51V) |  |  |  | 8.47 | (40min) |  | 8.06 | 8.02 | 8 | 7.98 | 7.95 | 794 | 7.92 | 7.91 | 7.9 | 7.88 | 7.84 | 0.63 | 4791 | 7500 | 8.3 | 8.15
10 | 7.75 | 7.68 | 0.07 | [6 empty] | 1954 | 3348 | 4967 | 3936 (7.2V) | 5756 | 4205 (3.8V) | [5 empty] | 8.27 | (33min) | 8 | 7.93 | 7.92 | 7.9 | 7.89 | 7.88 | 7.85 | 7.84 | 7.82 | 7.81 | 7.8 | 7.77 | 0.5
11 | 7.77 | 7.7 | 0.07 | [6 empty] | 593 | 4951 | 980 | 952 | 793 | 799 (4.96V) | 144 | 1499 | 6523 | 2521 | 2589, 7500(8.14V) | 8.48 | (40min) | 8.05 | 8.03 | 8.01 | 7.99 | 7.97 | 7.95 | 7.93 | 7.93 | 7.92 | 7.9 | 7.87 |  | 0.61
12 | 7.76 | 7.68 | 0.08 | [6 empty] | 40 | 4358 | 36 | 88 | 36 | 78 | 4485 | 3921 | 7500 |  |  | 8.23 | (8.5min) | 7.99 | 7.95 | 7.92 | 7.9 | 7.89 | 7.89 | 7.88 | 7.88 | 7.86 | 7.86 | 7.85 | 7.83 | 0.4
13 | 7.76 | 7.69 | 0.07 | [6 empty] | 1818 | 5227 | 7500 (8.19V) | [8 empty] | 8.25 | (46min) | 8.01 | 7.99 | 7.97 | 7.95 | 7.92 | 7.9 | 7.89 | 7.88 | 7.87 | 7.86 | 7.82 |  | 0.43
14 | 7.77 | 7.7 | 0.07 | [6 empty] | 1681 | 5265 (8.42V) | 7500 |  | 1396 | 6129 | 7500 (8.24V) |  |  |  |  | 8.11 | ? (34 min) | 7.99 | 7.97 | 7.95 | 7.93 | 7.92 | 7.91 | 7.9 | 7.88 | 7.87 | 7.87 | 7.84 |  | 0.27
15 | 7.76 | 7.69 | 0.07 | [6 empty] | 596 | 4918 | 248 | 267 | 203 | 231 | 70 |  | 547 | 489 | 531 | 7.17 |  | 7.15 | 7.15 | 7.14 | 7.14 | 7.13 | 7.12 | 7.11 | 7.11 | 7.1 | 7.09 | 7.07 |  | 0.1 | 122 | 7500 | 8.35V | 8.12V
16 | 7.73 | 7.66 | 0.07 | [6 empty] | 2051 | 4334 | 6047 | 4623 | 6866 | 5109 (6.01V) | 6931 | 5203 (6.01V) |  |  |  | 8.14 | (43min) | 7.87 | 7.85 | 7.83 | 7.82 | 7.8 | 7.79 | 7.77 | 7.75 | 7.74 | 7.74 | 7.71 |  | 0.43 | 2503 | 7500 | 8.25 | 8.15
17 | 7.77 | 7.7 | 0.07 | [6 empty] | 1888 | 4209 | 5931 | 4646 | 6723 | 5019 (7.98V) | [5 empty] | 8.04 | 144min | 8.04 | 8.02 | 8.01 | 7.99 | 7.96 | 7.94 | 7.93 | 7.92 | 7.91 | 7.89 | 7.86 |  | 0.18
18 | 7.7 | 7.64 | 0.06 | [6 empty] | 2006 | 5257 | 7500 (8.18V)12.3 7pm | [8 empty] | 8.32 | (41min) | 7.97 | 7.95 | 7.92 | 7.91 | 7.9 | 7.88 | 7.86 | 7.84 | 7.83 | 7.82 | 7.78 |  | 0.54
19 | 7.77 | 7.69 | 0.08 | [6 empty] | 1945 | 5486 | 7500 |  | 1304 | 5994 | 7500 |  |  |  |  | 8.17 | (45min) | 7.96 | 7.95 | 7.93 | 7.92 | 7.9 | 7.88 | 7.87 | 7.86 | 7.85 | 7.84 | 7.82 |  | 0.35
20 | 7.72 | 7.65 | 0.07 | [6 empty] | 39 | 4424 | 35 | 98 | 36 | 77 | 6495 | 5680 | 7500 |  |  | 8.24 | (34min) | 7.99 | 7.98 | 7.96 | 7.95 | 7.84 | 7.92 | 7.91 | 7.89 | 7.89 | 7.88 | 7.85 |  | 0.39
21 | 7.79 | 7.71 | 0.08 | [6 empty] | 41 | 1295 | 39 | 3455 | 37 | 88 | [5 empty] | 8.11 | (69min) | 7.94 | 7.93 | 7.91 | 7.9 | 7.88 | 7.87 | 7.84 | 7.83 | 7.82 | 7.8 | 7.77 |  | 0.34
22 | 7.74 | 7.67 | 0.07 | [6 empty] | 1876 | 5698 | 7493 | 5975 | 7500 | [6 empty] | 8.3 | (45min) | 7.96 | 7.94 | 7.92 | 7.91 | 7.89 | 7.87 | 7.85 | 7.84 | 7.83 | 7.82 | 7.8 |  | 0.5
23 | 7.79 | 7.72 | 0.07 | [6 empty] | 1950 | 1944 | 3381 | 3835 | 7500 | [6 empty] | 8.19 | (52min) | 8 | 7.98 | 7.95 | 7.93 | 7.91 | 7.89 | 7.88 | 7.87 | 7.86 | 7.84 | 7.81 |  | 0.38
24 | 7.77 | 7.7 | 0.07 | [6 empty] | 2107 | 5857 | 7500 |  |  | 5541 | 7500 |  |  |  |  | 8.01 | (3min) | 7.91 | 7.89 | 7.88 | 7.87 | 7.85 | 7.84 | 7.83 | 7.81 | 7.81 | 7.81 | 7.78 |  | 0.23
25 | 7.8 | 7.73 | 0.07 | [6 empty] | 1921 | 1943 | 3158 | 1954 | 3390 | 1943 | 3371 | 1943 | [17 empty] | 0 |  |  | 7.49 (28.3.2021)
26 | 7.74 | 7.68 | 0.06 | [6 empty] | 1889 | 5838 | 7500 |  |  | 5664 | 7500 |  |  |  |  | 8.18 | (11min) | 7.99 | 7.96 | 7.93 | 7.9 | 7.89 | 7.87 | 7.86 | 7.84 | 7.83 | 7.83 | 7.8 |  | 0.38
27 | 7.76 | 7.7 | 0.06 | [6 empty] | 40 | 4994 | 36 | 97 | 35 | 80 | [5 empty] | 8.37 | (170min) | 8.15 | 8.11 | 8.07 | 8 | 8.02 | 8 | 7.98 | 7.97 | 7.95 | 7.94 | 7.89 |  | 0.48
28 | 7.48 | 7.42 | 0.06 | [6 empty] | 131 | 378 | 6942 | 5170 | 2045 | 2082 | 6725 | 5401 | 6761 |  |  | 8.16 | (10min) | 7.98 | 7.94 | 7.9 | 7.86 | 7.84 | 7.82 | 7.79 | 7.77 | 7.77 | 7.75 | 7.7 |  | 0.46