## data
Rebuild of pack begins 1/24/23 - Sitting since 1/11 | 1 | 2 | 3 | 4 | 5 | 6 | 7 | 8 | 9 | 10 | 11 | 12 | 13 | 14 | 15 | 16 | 17 | 18 | 19 | 20 | 21 | 22 | 23 | 24 | 25 | 26 | 27 | 28
Initial V (4:01pm) | 7.94 Re-started @ 7.79, adjusted accordingly. 2min was estimated, not collected | 7.94 | 7.94 | 7.93 | 7.94 | 7.72 Actual starting 7.93v | 7.93 | 7.92 | 7.91 | 6.59 | 7.92 | 7.93 | 7.93 | 7.93 | 7.93 | 7.93 | 7.93 | 7.9 | 7.93 | 7.93 | 7.93 | 7.93 | 7.93 | 7.94 | 7.94 | 7.94 | 7.94 | 7.95
Load test 15sec | 7.75 | 7.75 | 7.74 | 7.72 | 7.73 | 7.52 | 7.72 | 7.69 | 7.68 | 6.27 | 7.7 | 7.71 | 7.71 | 7.7 | 7.7 | 7.71 | 7.73 | 7.68 | 7.72 | 7.71 | 7.7 | 7.71 | 7.73 | 7.73 | 7.74 | 7.75 | 7.75 | 7.76
Load test 30sec | 7.68 | 7.67 | 7.66 | 7.64 | 7.65 | 7.45 | 7.63 | 7.6 | 7.58 | 6.16 | 7.61 | 7.62 | 7.62 | 7.61 | 7.61 | 7.62 | 7.64 | 7.58 | 7.63 | 7.61 | 7.61 | 7.61 | 7.64 | 7.65 | 7.66 | 7.67 | 7.68 | 7.69
Load test 45sec | 7.63 | 7.61 | 7.6 | 7.57 | 7.58 | 7.38 | 7.56 | 7.53 | 7.5 | 6.09 | 7.54 | 7.55 | 7.54 | 7.54 | 7.54 | 7.55 | 7.57 | 7.5 | 7.56 | 7.54 | 7.53 | 7.55 | 7.57 | 7.59 | 7.6 | 7.61 | 7.61 | 7.64
Load test 60sec | 7.59 | 7.57 | 7.55 | 7.52 | 7.53 | 7.34 | 7.51 | 7.47 | 7.44 | 6.04 | 7.48 | 7.49 | 7.49 | 7.49 | 7.49 | 7.5 | 7.52 | 7.45 | 7.51 | 7.49 | 7.48 | 7.49 | 7.52 | 7.54 | 7.55 | 7.56 | 7.57 | 7.6
Load test 75sec | 7.54 | 7.53 | 7.51 | 7.48 | 7.49 | 7.31 | 7.46 | 7.43 | 7.4 | 6 | 7.44 | 7.45 | 7.45 | 7.44 | 7.45 | 7.45 | 7.48 | 7.4 | 7.46 | 7.45 | 7.44 | 7.45 | 7.48 | 7.5 | 7.51 | 7.52 | 7.53 | 7.56
Load test 90sec | 7.5 | 7.5 | 7.48 | 7.44 | 7.45 | 7.28 | 7.43 | 7.39 | 7.36 | 5.96 | 7.4 | 7.41 | 7.41 | 7.4 | 7.41 | 7.42 | 7.44 | 7.36 | 7.43 | 7.41 | 7.4 | 7.41 | 7.45 | 7.46 | 7.47 | 7.48 | 7.49 | 7.53
Load test 105sec | 7.47 | 7.47 | 7.45 | 7.41 | 7.42 | 7.25 | 7.39 | 7.36 | 7.33 | 5.93 | 7.37 | 7.38 | 7.37 | 7.37 | 7.37 | 7.39 | 7.41 | 7.32 | 7.39 | 7.37 | 7.37 | 7.38 | 7.41 | 7.43 | 7.45 | 7.45 | 7.46 | 7.5
2 min load test 12v/65w | 7.425 | 7.44 | 7.42 | 7.38 | 7.39 | 7.23 | 7.37 | 7.33 | 7.29 | 5.91 | 7.34 | 7.35 | 7.35 | 7.34 | 7.35 | 7.36 | 7.38 | 7.29 | 7.36 | 7.35 | 7.34 | 7.35 | 7.38 | 7.4 | 7.42 | 7.42 | 7.44 | 7.48
Load test Δ (delta) | 0.515 | 0.5 | 0.52 | 0.55 | 0.55 | 0.49 | 0.56 | 0.59 | 0.62 | 0.68 | 0.58 | 0.58 | 0.58 | 0.59 | 0.58 | 0.57 | 0.55 | 0.61 | 0.57 | 0.58 | 0.59 | 0.58 | 0.55 | 0.54 | 0.52 | 0.52 | 0.5 | 0.47
Discharge rate in A | 6.25 | 6.25 | 6.25 | 6.25 | 6.25 | 6.25 | 6.25 | 6.25 | 6.25 | 6.25 | 6.25 | 6.25 | 6.25 | 6.25 | 6.25 | 6.25 | 6.25 | 6.25 | 6.25 | 6.25 | 6.25 | 6.25 | 6.25 | 6.25 | 6.25 | 6.25 | 6.25 | 6.25
Resistance in ohm | 0.0824 | 0.08 | 0.0832 | 0.088 | 0.088 | 0.0784 | 0.0896 | 0.0944 | 0.0992 | 0.1088 | 0.0928 | 0.0928 | 0.0928 | 0.0944 | 0.0928 | 0.0912 | 0.088 | 0.0976 | 0.0912 | 0.0928 | 0.0944 | 0.0928 | 0.088 | 0.0864 | 0.0832 | 0.0832 | 0.08 | 0.0752
10:30pm test after sit | X | 7.77 | 7.77 | 7.61 | 7.76 | 7.75 | X | 7.72 | 7.72 | 6.41 | 7.73 | 7.57 | 7.74 | 7.57 | X | 7.74 | 7.74 | 7.74 | 7.76 | 7.69 | X | 7.69 | 7.72 | 7.73 | 7.74 | 7.75 | 7.77 | 7.76
Sit 4.25H - 1/25 2:45am | 8.27 | 8.28 | 8.25 | 8.18 | 8.26 | 8.29 | 8.25 | 8.29 | 8.25 | 7 | 8.26 | 8.29 | 8.18 | 8.27 | 8.25 | 8.31 | 8.28 | 8.31 | 8.25 | 8.27 | 8.26 | 8.3 | 8.24 | 8.28 | 8.27 | 8.32 | 8.27 | 7.96
Discharge 1 | X | X | X | X | X | X | X | X | X | X | X | X | X | X | X | X | X | X | X | X | X | X | X | X | X | X | X | X
6:15pm test after sit | 7.12 | 7.02 | 7.02 | 6.72 | 6.77 | 6.82 | 6.41 | 6.86 | 6.86 | 5.55 | 6.98 | 6.88 | 6.45 | 6.91 | 6.83 | 6.76 | 6.77 | 6.71 | 6.44 | 6.71 | 6.89 | 6.87 | 6.65 | 6.6 | 6.37 | 6.75 | 6.92 | 7.13
Charge 1 - 1/26 3am | X | X | X | X | X | X | X | X | X | X | X | X | X | X | X | X | X | X | X | X | X | X | X | X | X | X | X | X
Sit 4.25H - 3:15am | 8.24 | 8.22 | 8.2 | 8.21 | 8.22 | 8.27 | 8.19 | 8.22 | 8.21 | 6.68 | 8.21 | 8.2 | 8.22 | 8.24 | 8.22 | 8.22 | 8.2 | 8.25 | 8.23 | 8.22 | 8.21 | 8.18 | 8.18 | 8.22 | 7.64 | 8.21 | 8.22 | 8.22
Discharge 2 | X | X |  | X | X | X | X | X | X |  | X | X | X | X | X | X | X | X | X | X | X | X | X | X | X | X | X | X
Charge 2 5:15pm - 11:30 1/27 | X | X | X | X | X | X | X | X | X |  | X | X | X | X | X | X | X | X | X | X | X | X | X | X | X | X | X | X
2.25H - 1:45am | 8.26 | 8.27 | 8.27 | 8.23 | 8.28 | 8.27 | 8.29 | 8.26 | 8.25 | 6.5 | 8.2 | 8.23 | 8.27 | 8.32 | 8.23 | 8.27 | 8.23 | 8.25 | 8.27 | 8.18 | 8.32 | 8.28 | 8.24 | 8.25 | 8.28 | 8.2 | 8.25 | 8.26
Sit 1/28 4pm | 8.23 | 8.22 | 8.2 | 8.19 | 8.22 | 8.23 | 8.25 | 8.21 | 8.21 |  | 8.33 | 8.19 | 8.25 | 8.24 | 8.17 | 8.34 | 8.17 | 8.21 | 8.25 | 8.14 | 8.24 | 8.35 | 8.17 | 8.2 | 8.25 | 8.16 | 8.21 | 8.34
Discharge 3 | X | X | X | X | X | X | X | X | X |  | X | X | X | X | X | X | X | X | X | X | X | X | X | X | X | X | X | X
1.25a |  | 4301 | 3244 |  | 3085 | 3048 |  |  | 2499 |  |  |  | 3468 |  |  |  |  | 2746 | 3545 |  | 2886 |  | 2998 | 3106 |  | 3288
0.4a |  | 301 | 473 |  | 518 | 448 |  |  | 592 |  |  |  | 601 |  |  |  |  | 586 | 347 |  | 606 |  | 279 | 340 |  | 356
Total mAh | 0 | 4602 | 3717 | 0 | 3603 | 3496 | 0 | 0 | 3091 |  | 0 | 0 | 4069 | 0 | 0 | 0 | 0 | 3332 | 3892 | 0 | 3492 | 0 | 3277 | 3446 | 0 | 3644 | 0 | 0
Charge 3 | X | X | X | X | X | X | X | X | X |  | X | X | X | X | X | X | X | X | X | X | X | X | X | X | X | X | X | X
Discharge 4 |  | X |  | D |  |  | D | X |  |  | X |  | D |  |  | X |  | X under 6v fast |  | D |  | X |  | X |  |  |  | X
1.25a |  | 3745 |  | 4712 |  |  | 4193 | 3323 |  |  | 3550 |  | 3978 |  |  | 3517 |  | 3514 |  | 4031 |  | 3566 |  | 3534 |  |  |  | 4180
1a |  | 142 |  | 0 |  |  | 0 | 59 |  |  | 136 |  | 0 |  |  | 88 |  | 163 |  | 0 |  | 154 |  | 146 |  |  |  | 55
0.4a |  | 159 |  | 337 |  |  | 486 | 585 |  |  | 100 |  | 554 |  |  | 295 |  | 131 |  | 480 |  | 283 |  | 107 |  |  |  | 341
Total mAh | 0 | 4046 | 0 | 5049 | 0 | 0 | 4679 | 3967 |  |  | 3786 | 0 | 4532 | 0 | 0 | 3900 | 0 | 3808 | 0 | 4511 | 0 | 4003 | 0 | 3787 | 0 | 0 | 0 | 4576
Charge 4 |  | X | [5 empty] | X |  |  | X |  |  |  |  | X |  | X |  |  |  | X |  | X |  |  |  | X
Discharge 5 |  | X | [5 empty] | X |  |  | X |  |  |  |  | X |  | X |  |  |  | X |  | X |  |  |  | X
1.25a |  | 4222 | [5 empty] | 3545 |  |  | 3701 |  |  |  |  | 3666 |  | 3469 |  |  |  | 3774 |  | 3509 |  |  |  | 4417
1a |  | 148 | [5 empty] | 105 |  |  | 185 |  |  |  |  | 113 |  | 201 |  |  |  | 114 |  | 160 |  |  |  | 138
0.4a |  | 125 | [5 empty] | 525 |  |  | 46 |  |  |  |  | 186 |  | 115 |  |  |  | 241 |  | 58 |  |  |  | 106
Total mAh | 0 | 4495 | 0 | 0 | 0 | 0 | 0 | 4175 |  |  | 3932 | 0 | 0 | 0 | 0 | 3965 | 0 | 3785 | 0 | 0 | 0 | 4129 | 0 | 3727 | 0 | 0 | 0 | 4661
Charge 5 |  | X | [5 empty] | X |  |  | X |  |  |  |  | X |  | X |  |  |  | X |  | X |  |  |  | X
Discharge 6 | xx | X | xx | xx | xx | xx | xx | X |  |  | X | xx | xx | xx | xx | X | xx | X | xx | xx | xx | X | xx | X | xx | xx | xx | X
1.25a | xx | 3546 | xx | xx | xx | xx | xx | 3741 |  |  | 3561 | xx | xx | xx | xx | 3602 | xx | 3423 | xx | xx | xx | 3684 | xx | 3459 | xx | xx | xx | 4674
1a | xx | 0 | xx | xx | xx | xx | xx | 0 |  |  | 77 | xx | xx | xx | xx | 0 | xx | 122 | xx | xx | xx | 0 | xx | 76 | xx | xx | xx | 0
0.4a | xx | 863 | xx | xx | xx | xx | xx | 571 |  |  | 186 | xx | xx | xx | xx | 285 | xx | 227 | xx | xx | xx | 345 | xx | 147 | xx | xx | xx | 336
Total mAh | xx | 4409 | xx | xx | xx | xx | xx | 4312 |  |  | 3824 | xx | xx | xx | xx | 3887 | xx | 3772 | xx | xx | xx | 4029 | xx | 3682 | xx | xx | xx | 5010
Charge 6 | xx | X | xx | xx | xx | xx | xx | X |  |  | X | xx | xx | xx | xx | X | xx | X | xx | xx | xx | X | xx | X | xx | xx | xx | X
Charger |  |  |  | 1 |  |  | 2 | [5 empty] | 3 | [6 empty] | 4
5a in |  |  |  | 1200 |  |  | 1200 | [5 empty] | 1200 | [6 empty] | 1200
2a in |  |  |  | 1346 |  |  | 1361 | [5 empty] | 1346 | [6 empty] | 1343
Total mAh |  |  |  | 2546 |  |  | 2561 | [5 empty] | 2546 | [6 empty] | 2543
how much to 10% |  |  |  | 3007.9 |  |  | 2585.9 | [5 empty] | 2439.2 | [6 empty] | 2419.1
| C | D | N

## load test 1
2 min 12v/65w/6.25a
| 1 | 2 | 3 | 4 | 5 | 6 | 7 | 8 | 9 | 10 | 11 | 12 | 13 | 14 | 15 | 16 | 17 | 18 | 19 | 20 | 21 | 22 | 23 | 24 | 25 | 26 | 27 | 28
15sec Δ | 0.19 | 0.19 | 0.2 | 0.21 | 0.21 | 0.2 | 0.21 | 0.23 | 0.23 | 0.32 | 0.22 | 0.22 | 0.22 | 0.23 | 0.23 | 0.22 | 0.2 | 0.22 | 0.21 | 0.22 | 0.23 | 0.22 | 0.2 | 0.21 | 0.2 | 0.19 | 0.19 | 0.19
30sec Δ | 0.26 | 0.27 | 0.28 | 0.29 | 0.29 | 0.27 | 0.3 | 0.32 | 0.33 | 0.43 | 0.31 | 0.31 | 0.31 | 0.32 | 0.32 | 0.31 | 0.29 | 0.32 | 0.3 | 0.32 | 0.32 | 0.32 | 0.29 | 0.29 | 0.28 | 0.27 | 0.26 | 0.26
45sec Δ | 0.31 | 0.33 | 0.34 | 0.36 | 0.36 | 0.34 | 0.37 | 0.39 | 0.41 | 0.5 | 0.38 | 0.38 | 0.39 | 0.39 | 0.39 | 0.38 | 0.36 | 0.4 | 0.37 | 0.39 | 0.4 | 0.38 | 0.36 | 0.35 | 0.34 | 0.33 | 0.33 | 0.31
60sec Δ | 0.35 | 0.37 | 0.39 | 0.41 | 0.41 | 0.38 | 0.42 | 0.45 | 0.47 | 0.55 | 0.44 | 0.44 | 0.44 | 0.44 | 0.44 | 0.43 | 0.41 | 0.45 | 0.42 | 0.44 | 0.45 | 0.44 | 0.41 | 0.4 | 0.39 | 0.38 | 0.37 | 0.35
75sec Δ | 0.4 | 0.41 | 0.43 | 0.45 | 0.45 | 0.41 | 0.47 | 0.49 | 0.51 | 0.59 | 0.48 | 0.48 | 0.48 | 0.49 | 0.48 | 0.48 | 0.45 | 0.5 | 0.47 | 0.48 | 0.49 | 0.48 | 0.45 | 0.44 | 0.43 | 0.42 | 0.41 | 0.39
90sec Δ | 0.44 | 0.44 | 0.46 | 0.49 | 0.49 | 0.44 | 0.5 | 0.53 | 0.55 | 0.63 | 0.52 | 0.52 | 0.52 | 0.53 | 0.52 | 0.51 | 0.49 | 0.54 | 0.5 | 0.52 | 0.53 | 0.52 | 0.48 | 0.48 | 0.47 | 0.46 | 0.45 | 0.42
105sec Δ | 0.47 | 0.47 | 0.49 | 0.52 | 0.52 | 0.47 | 0.54 | 0.56 | 0.58 | 0.66 | 0.55 | 0.55 | 0.56 | 0.56 | 0.56 | 0.54 | 0.52 | 0.58 | 0.54 | 0.56 | 0.56 | 0.55 | 0.52 | 0.51 | 0.49 | 0.49 | 0.48 | 0.45
120sec Δ | 0.515 | 0.5 | 0.52 | 0.55 | 0.55 | 0.49 | 0.56 | 0.59 | 0.62 | 0.68 | 0.58 | 0.58 | 0.58 | 0.59 | 0.58 | 0.57 | 0.55 | 0.61 | 0.57 | 0.58 | 0.59 | 0.58 | 0.55 | 0.54 | 0.52 | 0.52 | 0.5 | 0.47

## load test res 1
2 min 12v/65w/6.25a
| 1 | 2 | 3 | 4 | 5 | 6 | 7 | 8 | 9 | 10 | 11 | 12 | 13 | 14 | 15 | 16 | 17 | 18 | 19 | 20 | 21 | 22 | 23 | 24 | 25 | 26 | 27 | 28
Resistance in ohm 15sec | 0.0304 | 0.0304 | 0.032 | 0.0336 | 0.0336 | 0.032 | 0.0336 | 0.0368 | 0.0368 | 0.0512 | 0.0352 | 0.0352 | 0.0352 | 0.0368 | 0.0368 | 0.0352 | 0.032 | 0.0352 | 0.0336 | 0.0352 | 0.0368 | 0.0352 | 0.032 | 0.0336 | 0.032 | 0.0304 | 0.0304 | 0.0304
Resistance in ohm 30sec | 0.0416 | 0.0432 | 0.0448 | 0.0464 | 0.0464 | 0.0432 | 0.048 | 0.0512 | 0.0528 | 0.0688 | 0.0496 | 0.0496 | 0.0496 | 0.0512 | 0.0512 | 0.0496 | 0.0464 | 0.0512 | 0.048 | 0.0512 | 0.0512 | 0.0512 | 0.0464 | 0.0464 | 0.0448 | 0.0432 | 0.0416 | 0.0416
Resistance in ohm 45sec | 0.0496 | 0.0528 | 0.0544 | 0.0576 | 0.0576 | 0.0544 | 0.0592 | 0.0624 | 0.0656 | 0.08 | 0.0608 | 0.0608 | 0.0624 | 0.0624 | 0.0624 | 0.0608 | 0.0576 | 0.064 | 0.0592 | 0.0624 | 0.064 | 0.0608 | 0.0576 | 0.056 | 0.0544 | 0.0528 | 0.0528 | 0.0496
Resistance in ohm 60sec | 0.056 | 0.0592 | 0.0624 | 0.0656 | 0.0656 | 0.0608 | 0.0672 | 0.072 | 0.0752 | 0.088 | 0.0704 | 0.0704 | 0.0704 | 0.0704 | 0.0704 | 0.0688 | 0.0656 | 0.072 | 0.0672 | 0.0704 | 0.072 | 0.0704 | 0.0656 | 0.064 | 0.0624 | 0.0608 | 0.0592 | 0.056
Resistance in ohm 75sec | 0.064 | 0.0656 | 0.0688 | 0.072 | 0.072 | 0.0656 | 0.0752 | 0.0784 | 0.0816 | 0.0944 | 0.0768 | 0.0768 | 0.0768 | 0.0784 | 0.0768 | 0.0768 | 0.072 | 0.08 | 0.0752 | 0.0768 | 0.0784 | 0.0768 | 0.072 | 0.0704 | 0.0688 | 0.0672 | 0.0656 | 0.0624
Resistance in ohm 90sec | 0.0704 | 0.0704 | 0.0736 | 0.0784 | 0.0784 | 0.0704 | 0.08 | 0.0848 | 0.088 | 0.1008 | 0.0832 | 0.0832 | 0.0832 | 0.0848 | 0.0832 | 0.0816 | 0.0784 | 0.0864 | 0.08 | 0.0832 | 0.0848 | 0.0832 | 0.0768 | 0.0768 | 0.0752 | 0.0736 | 0.072 | 0.0672
Resistance in ohm 105sec | 0.0752 | 0.0752 | 0.0784 | 0.0832 | 0.0832 | 0.0752 | 0.0864 | 0.0896 | 0.0928 | 0.1056 | 0.088 | 0.088 | 0.0896 | 0.0896 | 0.0896 | 0.0864 | 0.0832 | 0.0928 | 0.0864 | 0.0896 | 0.0896 | 0.088 | 0.0832 | 0.0816 | 0.0784 | 0.0784 | 0.0768 | 0.072
Resistance in ohm 120sec | 0.0824 | 0.08 | 0.0832 | 0.088 | 0.088 | 0.0784 | 0.0896 | 0.0944 | 0.0992 | 0.1088 | 0.0928 | 0.0928 | 0.0928 | 0.0944 | 0.0928 | 0.0912 | 0.088 | 0.0976 | 0.0912 | 0.0928 | 0.0944 | 0.0928 | 0.088 | 0.0864 | 0.0832 | 0.0832 | 0.08 | 0.0752

## load test 2
2 min 12v/65w/6.25a
| 1 | 2 | 3 | 4 | 5 | 6 | 7 | 8 | 9 | 10 | 11 | 12 | 13 | 14 | 15 | 16 | 17 | 18 | 19 | 20 | 21 | 22 | 23 | 24 | 25 | 26 | 27 | 28
15sec Δ | 0 | 0 | 0 | 0 | 0 | 0 | 0 | 0 | 0 | 0 | 0 | 0 | 0 | 0 | 0 | 0 | 0 | 0 | 0 | 0 | 0 | 0 | 0 | 0 | 0 | 0 | 0 | 0
30sec Δ | 0 | 0 | 0 | 0 | 0 | 0 | 0 | 0 | 0 | 0 | 0 | 0 | 0 | 0 | 0 | 0 | 0 | 0 | 0 | 0 | 0 | 0 | 0 | 0 | 0 | 0 | 0 | 0
45sec Δ | 0 | 0 | 0 | 0 | 0 | 0 | 0 | 0 | 0 | 0 | 0 | 0 | 0 | 0 | 0 | 0 | 0 | 0 | 0 | 0 | 0 | 0 | 0 | 0 | 0 | 0 | 0 | 0
60sec Δ | 0 | 0 | 0 | 0 | 0 | 0 | 0 | 0 | 0 | 0 | 0 | 0 | 0 | 0 | 0 | 0 | 0 | 0 | 0 | 0 | 0 | 0 | 0 | 0 | 0 | 0 | 0 | 0
75sec Δ | 0 | 0 | 0 | 0 | 0 | 0 | 0 | 0 | 0 | 0 | 0 | 0 | 0 | 0 | 0 | 0 | 0 | 0 | 0 | 0 | 0 | 0 | 0 | 0 | 0 | 0 | 0 | 0
90sec Δ | 0 | 0 | 0 | 0 | 0 | 0 | 0 | 0 | 0 | 0 | 0 | 0 | 0 | 0 | 0 | 0 | 0 | 0 | 0 | 0 | 0 | 0 | 0 | 0 | 0 | 0 | 0 | 0
105sec Δ | 0 | 0 | 0 | 0 | 0 | 0 | 0 | 0 | 0 | 0 | 0 | 0 | 0 | 0 | 0 | 0 | 0 | 0 | 0 | 0 | 0 | 0 | 0 | 0 | 0 | 0 | 0 | 0
120sec Δ | 0 | 0 | 0 | 0 | 0 | 0 | 0 | 0 | 0 | 0 | 0 | 0 | 0 | 0 | 0 | 0 | 0 | 0 | 0 | 0 | 0 | 0 | 0 | 0 | 0 | 0 | 0 | 0

## load test res 2
2 min 12v/65w/6.25a
| 1 | 2 | 3 | 4 | 5 | 6 | 7 | 8 | 9 | 10 | 11 | 12 | 13 | 14 | 15 | 16 | 17 | 18 | 19 | 20 | 21 | 22 | 23 | 24 | 25 | 26 | 27 | 28
Resistance in ohm 15sec | 0 | 0 | 0 | 0 | 0 | 0 | 0 | 0 | 0 | 0 | 0 | 0 | 0 | 0 | 0 | 0 | 0 | 0 | 0 | 0 | 0 | 0 | 0 | 0 | 0 | 0 | 0 | 0
Resistance in ohm 30sec | 0 | 0 | 0 | 0 | 0 | 0 | 0 | 0 | 0 | 0 | 0 | 0 | 0 | 0 | 0 | 0 | 0 | 0 | 0 | 0 | 0 | 0 | 0 | 0 | 0 | 0 | 0 | 0
Resistance in ohm 45sec | 0 | 0 | 0 | 0 | 0 | 0 | 0 | 0 | 0 | 0 | 0 | 0 | 0 | 0 | 0 | 0 | 0 | 0 | 0 | 0 | 0 | 0 | 0 | 0 | 0 | 0 | 0 | 0
Resistance in ohm 60sec | 0 | 0 | 0 | 0 | 0 | 0 | 0 | 0 | 0 | 0 | 0 | 0 | 0 | 0 | 0 | 0 | 0 | 0 | 0 | 0 | 0 | 0 | 0 | 0 | 0 | 0 | 0 | 0
Resistance in ohm 75sec | 0 | 0 | 0 | 0 | 0 | 0 | 0 | 0 | 0 | 0 | 0 | 0 | 0 | 0 | 0 | 0 | 0 | 0 | 0 | 0 | 0 | 0 | 0 | 0 | 0 | 0 | 0 | 0
Resistance in ohm 90sec | 0 | 0 | 0 | 0 | 0 | 0 | 0 | 0 | 0 | 0 | 0 | 0 | 0 | 0 | 0 | 0 | 0 | 0 | 0 | 0 | 0 | 0 | 0 | 0 | 0 | 0 | 0 | 0
Resistance in ohm 105sec | 0 | 0 | 0 | 0 | 0 | 0 | 0 | 0 | 0 | 0 | 0 | 0 | 0 | 0 | 0 | 0 | 0 | 0 | 0 | 0 | 0 | 0 | 0 | 0 | 0 | 0 | 0 | 0
Resistance in ohm 120sec | 0 | 0 | 0 | 0 | 0 | 0 | 0 | 0 | 0 | 0 | 0 | 0 | 0 | 0 | 0 | 0 | 0 | 0 | 0 | 0 | 0 | 0 | 0 | 0 | 0 | 0 | 0 | 0